## Feuil1
| Diamètre (cm) | 3H (Mohm) | 2H (Mohm) | HB2 (Mohm) | B (Mohm) |  | DeltaR/R0 | 3H (Mohm) | 2H (Mohm) | HB2 (Mohm) | B (Mohm) | Déformation | Diamètre (mm) | Déformation
R2 (Ohm) |  | 486 | 486 | 9158 | 18191 | [7 empty] | 20 | 0.008
Compression | 2 | 85 | 386 | 17 | 1.07 |  |  | -0.32 | -0.1422222 | -0.2916667 | -0.2866667 | Epaisseur feuille | 25 | 0.0064
| 2.5 | 90 | 398 | 18.96 | 1.1 |  |  | -0.28 | -0.1155556 | -0.21 | -0.2666667 | 0.16 | 30 | 0.005333333
| 3 | 96 | 407 | 19.9 | 1.14 |  |  | -0.232 | -0.09555556 | -0.1708333 | -0.24 |  | 35 | 0.004571429
| 3.5 | 102 | 418 | 20.23 | 1.17 |  |  | -0.184 | -0.07111111 | -0.1570833 | -0.22 |  | 40 | 0.004
| 4 | 107 | 427 | 22 | 1.21 |  |  | -0.144 | -0.05111111 | -0.08333333 | -0.1933333 |  | 45 | 0.003555556
| 4.5 | 109 | 431 | 22.5 | 1.23 |  |  | -0.128 | -0.04222222 | -0.0625 | -0.18 |  | 50 | 0.0032
| 5 | 114 | 439 | 22.98 | 1.26 |  |  | -0.088 | -0.02444444 | -0.0425 | -0.16 |  | 0 | 0
Extension | 2 | 168 | 590 | 27 | 1.59 |  |  | 0.344 | 0.18 | 0.2857143 | 0.272 |  | 20 | 0.008
| 2.5 | 162 | 577 | 25.5 | 1.55 |  |  | 0.296 | 0.154 | 0.2142857 | 0.24 |  | 25 | 0.0064
| 3 | 154 | 560 | 23.9 | 1.5 |  |  | 0.232 | 0.12 | 0.1380952 | 0.2 |  | 30 | 0.005333333
| 3.5 | 150 | 552 | 22.5 | 1.47 |  |  | 0.2 | 0.104 | 0.07142857 | 0.176 |  | 35 | 0.004571429
| 4 | 143 | 539 | 22 | 1.44 |  |  | 0.144 | 0.078 | 0.04761905 | 0.152 |  | 40 | 0.004
| 4.5 | 136 | 525 | 21.69 | 1.42 |  |  | 0.088 | 0.05 | 0.03285714 | 0.136 |  | 45 | 0.003555556
| 5 | 132 | 519 | 21.3 | 1.4 |  |  | 0.056 | 0.038 | 0.01428571 | 0.12 |  | 50 | 0.0032
Repos ext | 0 | 125 | 500 | 21 | 1.25 | [7 empty] | 0 | 0
Repos comp |  |  | 450 | 24 | 1.5
[6 empty] | Déformation |  | 3H | 2H | HB2 | B
[6 empty] | 0.008 |  | -32 | -14.22222 | -29.16667 | -28.66667
[6 empty] | 0.0064 |  | -28 | -11.55556 | -21 | -26.66667
[6 empty] | 0.005333333 |  | -23.2 | -9.555556 | -17.08333 | -24
[6 empty] | 0.004571429 |  | -18.4 | -7.111111 | -15.70833 | -22
[6 empty] | 0.004 |  | -14.4 | -5.111111 | -8.333333 | -19.33333
[6 empty] | 0.003555556 |  | -12.8 | -4.222222 | -6.25 | -18
[6 empty] | 0.0032 |  | -8.8 | -2.444444 | -4.25 | -16
[6 empty] | 0 |  | 0 | 0 | 0 | 0
[6 empty] | 0.008 |  | 34.4 | 18 | 28.57143 | 27.2
[6 empty] | 0.0064 |  | 29.6 | 15.4 | 21.42857 | 24
[6 empty] | 0.005333333 |  | 23.2 | 12 | 13.80952 | 20
[6 empty] | 0.004571429 |  | 20 | 10.4 | 7.142857 | 17.6
[6 empty] | 0.004 |  | 14.4 | 7.8 | 4.761905 | 15.2
[6 empty] | 0.003555556 |  | 8.8 | 5 | 3.285714 | 13.6
[6 empty] | 0.0032 |  | 5.6 | 3.8 | 1.428571 | 12
[6 empty] | 0 |  | 0 | 0 | 0 | 0